## csv1
Concrete class | fck1 | fck2 | fcm | fctm | fctk0.05 | fctk0.95 | Ecm | eps1 | epscu1 | epsc2 | epscu2 | n | epsc3
C12/15 | 12 | 15 | 20 | 1.6 | 1.1 | 2 | 27000 | 1.8 | 3.5 | 2 | 3.5 | 2 | 1.75
C16/20 | 16 | 20 | 24 | 1.9 | 1.3 | 2.5 | 29000 | 1.9 | 3.5 | 2 | 3.5 | 2 | 1.75
C20/25 | 20 | 25 | 28 | 2.2 | 1.5 | 2.9 | 30000 | 2 | 3.5 | 2 | 3.5 | 2 | 1.75
C25/30 | 25 | 30 | 33 | 2.6 | 1.8 | 3.3 | 31000 | 2.1 | 3.5 | 2 | 3.5 | 2 | 1.75
C30/37 | 30 | 37 | 38 | 2.9 | 2 | 3.8 | 33000 | 2.2 | 3.5 | 2 | 3.5 | 2 | 1.75
C35/45 | 35 | 45 | 43 | 3.2 | 2.2 | 4.2 | 34000 | 2.25 | 3.5 | 2 | 3.5 | 2 | 1.75
C40/50 | 40 | 50 | 48 | 3.5 | 2.5 | 4.6 | 35000 | 2.3 | 3.5 | 2 | 3.5 | 2 | 1.75
C45/55 | 45 | 55 | 53 | 3.8 | 2.7 | 4.9 | 36000 | 2.4 | 3.5 | 2 | 3.5 | 2 | 1.75
C50/60 | 50 | 60 | 58 | 4.1 | 2.9 | 5.3 | 37000 | 2.45 | 3.5 | 2 | 3.5 | 2 | 1.75

## Staal
Steel type | fyk | fyd
QR22 | 220 | 191
QR24 | 240 | 209
QR32 | 320 | 278
QR40 | 400 | 348
QR48 | 480 | 417
QRn32 | 320 | 278
QRn40 | 400 | 348
QRn48 | 480 | 417
FeB220 | 220 | 191
FeB400 | 400 | 348
FeB500 | 500 | 435
https://www.betonstaal.nl/nieuws/betonstaal-coderingen-vanaf-1950/

## CC
Class | value
CC1 | 0.9
CC2 | 1
CC3 | 1.1

## Prestress steel
type | fpk | fpk/ys | eu | fp0,1k | Sigma p max | sigma p max | sigma p0 | slope | E
Y1030H | 1030 | 936 | 35 | 927 | 773 | 773 | 773 | 843 | 205 | 842.7273
Y1670C | 1670 | 1518 | 35 | 1503 | 1336 | 1428 | 1253 | 1366 | 205 | 1366.364
Y1770C | 1770 | 1609 | 35 | 1593 | 1416 | 1513 | 1328 | 1448 | 205 | 1448.182
Y1860S7 | 1860 | 1691 | 35 | 1674 | 1488 | 1590 | 1395 | 1522 | 195 | 1521.818

## Environmental Hollow
thickness | A1 | A2 | A3 | sum
150 mm | 2.27 | 0.19 | 0.36 | 2.82
200 mm | 2.56 | 0.21 | 0.41 | 3.18
260 mm | 3.56 | 0.28 | 0.53 | 4.37
320 mm | 4.36 | 0.33 | 0.6 | 5.29
400 mm | 5.3 | 0.39 | 0.7 | 6.39
twee |  |  |  | 1

## Environmental monolithic
druklaag | beton | # | staal | # | tot | tot-straf
C20/25 | 0.0068 | 447 | 0.4587 | 7.2 | 6.34224 | 4.439568
C30/37 | 0.0075 | 447 | 0.4587 | 7.2 | 6.65514 | 4.658598
4.549083
prefab | total | a1-3
AB-FAB | 2.6056 | 2.292928
Betonhuis | 4.0264 | 3.543232
| 3.316 | 2.91808

## A1-A3 obv vbi
Element | A1-3 | tot | %
VBI 150 mm | 2.82 | 2.87 | 98.26%
VBI 200 mm | 3.18 | 3.24 | 98.15%
VBI 260 mm | 4.37 | 5.05 | 86.53%
VBI 320 mm | 5.29 | 6.08 | 87.01%
VBI 400 mm | 6.39 | 7.28 | 87.77%
foundation pile 1 | 0.0098 | 0.0123 | 79.67%
foundation pile2 | 0.0098 | 0.0123 | 79.67%
Average |  |  | 88.15%

## Transport
Type | tkm
EURO 4 - diesel | 0.0141
EURO 5 - 100% HVO | 0.0102
EURO 5 - 100% biodiesel | 0.0106
EURO 5 - GTL | 0.0124
EURO 5 - diesel | 0.0123
EURO 6 - 100% HVO | 0.0096
EURO 6 - 100% biodiesel | 0.0098
EURO 6 - GTL | 0.0117
EURO 6 - diesel | 0.0116
Waterstof | 0.0099